## Data
Z | Element | K 1s | L1 2s | L2 2p1/2 | L3 2p3/2 | M1 3s | M2 3p1/2 | M3 3p3/2 | M4 3d3/2 | M5 3d5/2 | N1 4s | N2 4p1/2 | N3 4p3/2 | N4 4d3/2 | N5 4d5/2 | N6 4f5/2 | N7 4f7/2 | O1 5s | O2 5p1/2 | O3 5p3/2 | O4 5d3/2 | O5 5d5/2 | P1 6s | P2 6p1/2 | P3 6p3/2
1 | H | 13.6
2 | He | 24.6
3 | Li | 54.7
4 | Be | 111.5
5 | B | 188
6 | C | 284.2
7 | N | 409.9 | 37.3
8 | O | 543.1 | 41.6
9 | F | 696.7
10 | Ne | 870.2 | 48.5 | 21.7 | 21.6
11 | Na | 1070.8 | 63.5 | 30.65 | 30.81
12 | Mg | 1303 | 88.7 | 49.78 | 49.5
13 | Al | 1559.6 | 117.8 | 72.95 | 72.55
14 | Si | 1839 | 149.7 | 99.82 | 99.42
15 | P | 2145.5 | 189 | 136 | 135
16 | S | 2472 | 230.9 | 163.6 | 162.5
17 | Cl | 2822.4 | 270 | 202 | 200
18 | Ar | 3205.9 | 326.3 | 250.6 | 248.4 | 29.3 | 15.9 | 15.7
19 | K | 3608.4 | 378.6 | 297.3 | 294.6 | 34.8 | 18.3 | 18.3
20 | Ca | 4038.5 | 438.4 | 349.7 | 346.2 | 44.3 | 25.4 | 25.4
21 | Sc | 4492 | 498 | 403.6 | 398.7 | 51.1 | 28.3 | 28.3
22 | Ti | 4966 | 560.9 | 460.2 | 453.8 | 58.7 | 32.6 | 32.6
23 | V | 5465 | 626.7 | 519.8 | 512.1 | 66.3 | 37.2 | 37.2
24 | Cr | 5989 | 696 | 583.8 | 574.1 | 74.1 | 42.2 | 42.2
25 | Mn | 6539 | 769.1 | 649.9 | 638.7 | 82.3 | 47.2 | 47.2
26 | Fe | 7112 | 844.6 | 719.9 | 706.8 | 91.3 | 52.7 | 52.7
27 | Co | 7709 | 925.1 | 793.2 | 778.1 | 101 | 58.9 | 59.9
28 | Ni | 8333 | 1008.6 | 870 | 852.7 | 110.8 | 68 | 66.2
29 | Cu | 8979 | 1096.7 | 952.3 | 932.7 | 122.5 | 77.3 | 75.1
30 | Zn | 9659 | 1196.2 | 1044.9 | 1021.8 | 139.8 | 91.4 | 88.6 | 10.2 | 10.1
31 | Ga | 10367 | 1299 | 1143.2 | 1116.4 | 159.5 | 103.5 | 100 | 18.7 | 18.7
32 | Ge | 11103 | 1414.6 | 1248.1 | 1217 | 180.1 | 124.9 | 120.8 | 29.8 | 29.2
33 | As | 11867 | 1527 | 1359.1 | 1323.6 | 204.7 | 146.2 | 141.2 | 41.7 | 41.7
34 | Se | 12658 | 1652 | 1474.3 | 1433.9 | 229.6 | 166.5 | 160.7 | 55.5 | 54.6
35 | Br | 13474 | 1782 | 1596 | 1550 | 257 | 189 | 182 | 70 | 69
36 | Kr | 14326 | 1921 | 1730.9 | 1678.4 | 292.8 | 222.2 | 214.4 | 95 | 93.8 | 27.5 | 14.1 | 14.1
37 | Rb | 15200 | 2065 | 1864 | 1804 | 326.7 | 248.7 | 239.1 | 113 | 112 | 30.5 | 16.3 | 15.3
38 | Sr | 16105 | 2216 | 2007 | 1940 | 358.7 | 280.3 | 270 | 136 | 134.2 | 38.9 | 21.3 | 20.1
39 | Y | 17038 | 2373 | 2156 | 2080 | 392 | 310.6 | 298.8 | 157.7 | 155.8 | 43.8 | 24.4 | 23.1
40 | Zr | 17998 | 2532 | 2307 | 2223 | 430.3 | 343.5 | 329.8 | 181.1 | 178.8 | 50.6 | 28.5 | 27.1
41 | Nb | 18986 | 2698 | 2465 | 2371 | 466.6 | 376.1 | 360.6 | 205 | 202.3 | 56.4 | 32.6 | 30.8
42 | Mo | 20000 | 2866 | 2625 | 2520 | 506.3 | 411.6 | 394 | 231.1 | 227.9 | 63.2 | 37.6 | 35.5
43 | Tc | 21044 | 3043 | 2793 | 2677 | 544 | 447.6 | 417.7 | 257.6 | 253.9 | 69.5 | 42.3 | 39.9
44 | Ru | 22117 | 3224 | 2967 | 2838 | 586.1 | 483.5 | 461.4 | 284.2 | 280 | 75 | 46.3 | 43.2
45 | Rh | 23220 | 3412 | 3146 | 3004 | 628.1 | 521.3 | 496.5 | 311.9 | 307.2 | 81.4 | 50.5 | 47.3
46 | Pd | 24350 | 3604 | 3330 | 3173 | 671.6 | 559.9 | 532.3 | 340.5 | 335.2 | 87.1 | 55.7 | 50.9
47 | Ag | 25514 | 3806 | 3524 | 3351 | 719 | 603.8 | 573 | 374 | 368.3 | 97 | 63.7 | 58.3
48 | Cd | 26711 | 4018 | 3727 | 3538 | 772 | 652.6 | 618.4 | 411.9 | 405.2 | 109.8 | 63.9 | 63.9 | 11.7 | l0.7
49 | In | 27940 | 4238 | 3938 | 3730 | 827.2 | 703.2 | 665.3 | 451.4 | 443.9 | 122.9 | 73.5 | 73.5 | 17.7 | 16.9
50 | Sn | 29200 | 4465 | 4156 | 3929 | 884.7 | 756.5 | 714.6 | 493.2 | 484.9 | 137.1 | 83.6 | 83.6 | 24.9 | 23.9
51 | Sb | 30491 | 4698 | 4380 | 4132 | 946 | 812.7 | 766.4 | 537.5 | 528.2 | 153.2 | 95.6 | 95.6 | 33.3 | 32.1
52 | Te | 31814 | 4939 | 4612 | 4341 | 1006 | 870.8 | 820 | 583.4 | 573 | 169.4 | 103.3 | 103.3 | 41.9 | 40.4
53 | I | 33169 | 5188 | 4852 | 4557 | 1072 | 931 | 875 | 630.8 | 619.3 | 186 | 123 | 123 | 50.6 | 48.9
54 | Xe | 34561 | 5453 | 5107 | 4786 | 1148.7 | 1002.1 | 940.6 | 689 | 676.4 | 213.2 | 146.7 | 145.5 | 69.5 | 67.5 | — | — | 23.3 | 13.4 | 12.1
55 | Cs | 35985 | 5714 | 5359 | 5012 | 1211 | 1071 | 1003 | 740.5 | 726.6 | 232.3 | 172.4 | 161.3 | 79.8 | 77.5 | — | — | 22.7 | 14.2 | 12.1
56 | Ba | 37441 | 5989 | 5624 | 5247 | 1293 | 1137 | 1063 | 795.7 | 780.5 | 253.5 | 192 | 178.6 | 92.6 | 89.9 | — | — | 30.3 | 17 | 14.8
57 | La | 38925 | 6266 | 5891 | 5483 | 1362 | 1209 | 1128 | 853 | 836 | 274.7 | 205.8 | 196 | 105.3 | 102.5 | — | — | 34.3 | 19.3 | 16.8
58 | Ce | 40443 | 6549 | 6164 | 5723 | 1436 | 1274 | 1187 | 902.4 | 883.8 | 291 | 223.2 | 206.5 | 109 | — | 0.1 | 0.1 | 37.8 | 19.8 | 17
59 | Pr | 41991 | 6835 | 6440 | 5964 | 1511 | 1337 | 1242 | 948.3 | 928.8 | 304.5 | 236.3 | 217.6 | 115.1 | 115.1 | 2 | 2 | 37.4 | 22.3 | 22.3
60 | Nd | 43569 | 7126 | 6722 | 6208 | 1575 | 1403 | 1297 | 1003.3 | 980.4 | 319.2 | 243.3 | 224.6 | 120.5 | 120.5 | 1.5 | 1.5 | 37.5 | 21.1 | 21.1
61 | Pm | 45184 | 7428 | 7013 | 6459 | — | 1471 | 1357 | 1052 | 1027 | — | 242 | 242 | 120 | 120 | — | — | — | — | —
62 | Sm | 46834 | 7737 | 7312 | 6716 | 1723 | 1541 | 1420 | 1110.9 | 1083.4 | 347.2 | 265.6 | 247.4 | 129 | 129 | 5.2 | 5.2 | 37.4 | 21.3 | 21.3
63 | Eu | 48519 | 8052 | 7617 | 6977 | 1800 | 1614 | 1481 | 1158.6 | 1127.5 | 360 | 284 | 257 | 133 | 127.7 | 0 | 0 | 32 | 22 | 22
64 | Gd | 50239 | 8376 | 7930 | 7243 | 1881 | 1688 | 1544 | 1221.9 | 1189.6 | 378.6 | 286 | 271 | — | 142.6 | 8.6 | 8.6 | 36 | 28 | 21
65 | Tb | 51996 | 8708 | 8252 | 7514 | 1968 | 1768 | 1611 | 1276.9 | 1241.1 | 396 | 322.4 | 284.1 | 150.5 | 150.5 | 7.7 | 2.4 | 45.6 | 28.7 | 22.6
66 | Dy | 53789 | 9046 | 8581 | 7790 | 2047 | 1842 | 1676 | 1333 | 1292.6 | 414.2 | 333.5 | 293.2 | 153.6 | 153.6 | 8 | 4.3 | 49.9 | 26.3 | 26.3
67 | Ho | 55618 | 9394 | 8918 | 8071 | 2128 | 1923 | 1741 | 1392 | 1351 | 432.4 | 343.5 | 308.2 | 160 | 160 | 8.6 | 5.2 | 49.3 | 30.8 | 24.1
68 | Er | 57486 | 9751 | 9264 | 8358 | 2207 | 2006 | 1812 | 1453 | 1409 | 449.8 | 366.2 | 320.2 | 167.6 | 167.6 | — | 4.7 | 50.6 | 31.4 | 24.7
69 | Tm | 59390 | 10116 | 9617 | 8648 | 2307 | 2090 | 1885 | 1515 | 1468 | 470.9 | 385.9 | 332.6 | 175.5 | 175.5 | — | 4.6 | 54.7 | 31.8 | 25
70 | Yb | 61332 | 10486 | 9978 | 8944 | 2398 | 2173 | 1950 | 1576 | 1528 | 480.5 | 388.7 | 339.7 | 191.2 | 182.4 | 2.5 | 1.3 | 52 | 30.3 | 24.1
71 | Lu | 63314 | 10870 | 10349 | 9244 | 2491 | 2264 | 2024 | 1639 | 1589 | 506.8 | 412.4 | 359.2 | 206.1 | 196.3 | 8.9 | 7.5 | 57.3 | 33.6 | 26.7
72 | Hf | 65351 | 11271 | 10739 | 9561 | 2601 | 2365 | 2108 | 1716 | 1662 | 538 | 438.2 | 380.7 | 220 | 211.5 | 15.9 | 14.2 | 64.2 | 38 | 29.9
73 | Ta | 67416 | 11682 | 11136 | 9881 | 2708 | 2469 | 2194 | 1793 | 1735 | 563.4 | 463.4 | 400.9 | 237.9 | 226.4 | 23.5 | 21.6 | 69.7 | 42.2 | 32.7
74 | W | 69525 | 12100 | 11544 | 10207 | 2820 | 2575 | 2281 | 1872 | 1809 | 594.1 | 490.4 | 423.6 | 255.9 | 243.5 | 33.6 | 31.4 | 75.6 | 45.3 | 36.8
75 | Re | 71676 | 12527 | 11959 | 10535 | 2932 | 2682 | 2367 | 1949 | 1883 | 625.4 | 518.7 | 446.8 | 273.9 | 260.5 | 42.9 | 40.5 | 83 | 45.6 | 34.6
76 | Os | 73871 | 12968 | 12385 | 10871 | 3049 | 2792 | 2457 | 2031 | 1960 | 658.2 | 549.1 | 470.7 | 293.1 | 278.5 | 53.4 | 50.7 | 84 | 58 | 44.5
77 | Ir | 76111 | 13419 | 12824 | 11215 | 3174 | 2909 | 2551 | 2116 | 2040 | 691.1 | 577.8 | 495.8 | 311.9 | 296.3 | 63.8 | 60.8 | 95.2 | 63 | 48
78 | Pt | 78395 | 13880 | 13273 | 11564 | 3296 | 3027 | 2645 | 2202 | 2122 | 725.4 | 609.1 | 519.4 | 331.6 | 314.6 | 74.5 | 71.2 | 101.7 | 65.3 | 51.7
79 | Au | 80725 | 14353 | 13734 | 11919 | 3425 | 3148 | 2743 | 2291 | 2206 | 762.1 | 642.7 | 546.3 | 353.2 | 335.1 | 87.6 | 84 | 107.2 | 74.2 | 57.2
80 | Hg | 83102 | 14839 | 14209 | 12284 | 3562 | 3279 | 2847 | 2385 | 2295 | 802.2 | 680.2 | 576.6 | 378.2 | 358.8 | 104 | 99.9 | 127 | 83.1 | 64.5 | 9.6 | 7.8
81 | Tl | 85530 | 15347 | 14698 | 12658 | 3704 | 3416 | 2957 | 2485 | 2389 | 846.2 | 720.5 | 609.5 | 405.7 | 385 | 122.2 | 117.8 | 136 | 94.6 | 73.5 | 14.7 | 12.5
82 | Pb | 88005 | 15861 | 15200 | 13035 | 3851 | 3554 | 3066 | 2586 | 2484 | 891.8 | 761.9 | 643.5 | 434.3 | 412.2 | 141.7 | 136.9 | 147 | 106.4 | 83.3 | 20.7 | 18.1
83 | Bi | 90524 | 16388 | 15711 | 13419 | 3999 | 3696 | 3177 | 2688 | 2580 | 939 | 805.2 | 678.8 | 464 | 440.1 | 162.3 | 157 | 159.3 | 119 | 92.6 | 26.9 | 23.8
84 | Po | 93105 | 16939 | 16244 | 13814 | 4149 | 3854 | 3302 | 2798 | 2683 | 995 | 851 | 705 | 500 | 473 | 184 | 184 | 177 | 132 | 104 | 31 | 31
85 | At | 95730 | 17493 | 16785 | 14214 | 4317 | 4008 | 3426 | 2909 | 2787 | 1042 | 886 | 740 | 533 | 507 | 210 | 210 | 195 | 148 | 115 | 40 | 40
86 | Rn | 98404 | 18049 | 17337 | 14619 | 4482 | 4159 | 3538 | 3022 | 2892 | 1097 | 929 | 768 | 567 | 541 | 238 | 238 | 214 | 164 | 127 | 48 | 48 | 26
87 | Fr | 101137 | 18639 | 17907 | 15031 | 4652 | 4327 | 3663 | 3136 | 3000 | 1153 | 980 | 810 | 603 | 577 | 268 | 268 | 234 | 182 | 140 | 58 | 58 | 34 | 15 | 15
88 | Ra | 103922 | 19237 | 18484 | 15444 | 4822 | 4490 | 3792 | 3248 | 3105 | 1208 | 1058 | 879 | 636 | 603 | 299 | 299 | 254 | 200 | 153 | 68 | 68 | 44 | 19 | 19
89 | Ac | 106755 | 19840 | 19083 | 15871 | 5002 | 4656 | 3909 | 3370 | 3219 | 1269 | 1080 | 890 | 675 | 639 | 319 | 319 | 272 | 215 | 167 | 80 | 80 | — | — | —
90 | Th | 109651 | 20472 | 19693 | 16300 | 5182 | 4830 | 4046 | 3491 | 3332 | 1330 | 1168 | 966.4 | 712.1 | 675.2 | 342.4 | 333.1 | 290 | 229 | 182 | 92.5 | 85.4 | 41.4 | 24.5 | 16.6
91 | Pa | 112601 | 21105 | 20314 | 16733 | 5367 | 5001 | 4174 | 3611 | 3442 | 1387 | 1224 | 1007 | 743 | 708 | 371 | 360 | 310 | 232 | 232 | 94 | 94 | — | — | —
92 | U | 115606 | 21757 | 20948 | 17166 | 5548 | 5182 | 4303 | 3728 | 3552 | 1439 | 1271 | 1043 | 778.3 | 736.2 | 388.2 | 377.4 | 321 | 257 | 192 | 102.8 | 94.2 | 43.9 | 26.8 | 16.8